## Chemical
|  |  | Concentration (mg/kg) | [30 empty] | Water soluble fraction (%) | [5 empty] | Acid soluble fraction (%)
Reference | Residual type | Notes | Cd | As | Al | Fe | B | Ba | Be | C | Ca | Cu | Cr | K | Mg | Mn | Mo | Na | N | NO3 | NH3 | TKN | Ni | Pb | P | Sr | V | Ag | Hg | Sb | OM | Se | Zn | Cadmium | Copper | Chromium | Nickel | Lead | Zinc | Cadmium | Copper | Chromium | Nickel | Lead | Zinc
Elliott et al. | Al |  | 1.6 | [8 empty] | 171 | 50 | [9 empty] | 44 | 204 | [8 empty] | 527 | 5.8 | 1 | 1 | 0.6 | 4.2 | 0.5 | 19 | 2.4 | 5.8 | 12 | 2.6 | 17
Elliott et al. | Al |  |  |  | 89100 | 3660 |  |  |  | 191000 | 15200 |  |  |  | 117 |  |  |  | 7300 | [5 empty] | 2790 | [5 empty] | 24.1%
Birikorang | Al | min values |  |  | 15100 | 5020 |  |  |  | 8510 | 3020 | [7 empty] | 3040 | [5 empty] | 260
Birikorang | Al | max values |  |  | 300000 | 66000 |  |  |  | 225000 | 50000 | [7 empty] | 10000 | [5 empty] | 4420
Wang et al. | Al & FE |  | 1.3 | 56 | 74000 | 97000 |  | 330 | 0.4 |  | 17000 | 49 | 55 | 5700 | 1400 | 1900 | 2 | 460 |  |  |  |  | 15 | 10 |  | 110 | 98 | nd | nd | nd |  | nd | 70
Wang et al. | Al & FE |  | 0.4 | 16 | 19000 | 25000 |  | 130 | 0.8 |  | 54000 | 22 | 29 | 5200 | 11000 | 520 | 1 | 780 |  |  |  |  | 25 | 13 |  | 140 | 37 | nd | nd | nd |  | nd | 60
Wang et al. | Al & FE |  | 1 | 39 | 52000 | 37000 |  | 190 | 3.1 |  | 6200 | 140 | 89 | 7000 | 2600 | 2000 | 6 | 1600 |  |  |  |  | 75 | 93 |  | 30 | 47 | nd | nd | nd |  | nd | 280
Wang et al. | Al & FE |  | 1.1 | 11 | 68000 | 62000 |  | 200 | 1.5 |  | 19000 | 26 | 46 | 3700 | 2000 | 4600 | 2 | 630 |  |  |  |  | 20 | 200 |  | 60 | 72 | nd | nd | nd |  | nd | 100
Wang et al. | Al & FE |  | 0.3 | 33 | 94000 | 28000 |  | 210 | 2.6 |  | 4900 | 33 | 48 | 5400 | 5100 | 2600 | 4 | 930 |  |  |  |  | 26 | 30 |  | 30 | 71 | nd | nd | nd |  | nd | 410
Wang et al. | Al & FE |  | 0.6 | 37 | 50000 | 40000 |  | 230 | 1.6 |  | 50000 | 47 | 63 | 9300 | 15000 | 790 | 1 | 2400 |  |  |  |  | 39 | 26 |  | 26 | 65 | nd | nd | nd |  | nd | 120
Turner et al. | Al & FE | min values |  |  | 6700 | 1100 |  |  |  |  | 180 | 35 |  |  |  | 400 | [6 empty] | 10.9 | 2.5 | 200 | [5 empty] | 5.8% |  | 0.12
Turner et al. | Al & FE | max values |  |  | 180000 | 277000 |  |  |  |  | 32000 | 624 |  |  |  | 31600 | [6 empty] | 60 | 69 | 10000 | [5 empty] | 24.5% |  | 246
Elliott et al. | Fe |  | < 1 | [8 empty] | 272 | 269 | [9 empty] | 136 | 245 | [8 empty] | 575
Elliott et al. | Fe |  |  |  | 8450 | 328000 |  |  |  | 154000 | 16400 |  |  |  | 736 |  |  |  | 9400 | [5 empty] | 4360 | [5 empty] | 35.6%
Birikorang | Fe | min values |  |  | 2230 | 109000 |  |  |  | 94000 | 16400 | [7 empty] | 5010 | [5 empty] | 340
Birikorang | Fe | max values |  |  | 10000 | 251000 |  |  |  | 206000 | 17500 | [7 empty] | 11000 | [5 empty] | 3200
Shrestha et al. | Lime (Ca) |  | < 0.001 |  | 5790 | 10400 |  |  |  |  | 424000 | 12.4 |  |  | 46300 | 159 |  | 335 |  | nd | nd | nd | 3.42 | 3.59 | 105 | [7 empty] | < 0.015
Elliott et al. | Lime (Ca) |  |  |  | 0.59 | 0.39 |  |  |  | 114000 | 352300 |  |  |  | 9360 |  |  |  | 330 | [5 empty] | 43 | [5 empty] | 2.26%
Birikorang | Lime (Ca) | min values |  |  | 340 | 440 |  |  |  | 114000 | 310000 | [7 empty] | 320 | [5 empty] | 40
Birikorang | Lime (Ca) | max values |  |  | 14100 | 1460 |  |  |  | 201000 | 520000 | [7 empty] | 1260 | [5 empty] | 200
EPA | Lime (Ca) |  | <1.5 | <15 | 2154 | 846 |  | 77 |  |  | 507692 | 1.5 | <3.1 | 785 | 7231 | 35 | 4.6 | 1277 |  |  |  |  | <3.1 | <15 |  | 338 | 3.1 | <12 | <15 | <15 |  | <15 | 9
EPA | Lime (Ca) |  | 0.2 | <2 | 2700 | 1600 |  | 13 |  |  | 495000 | 2 | 2 | 860 | 7700 | 23 | <0.4 | 49 |  |  |  |  | 1 | <4 |  | 240 | 3 | <2 | <2 | <2 |  | <2 | 4
EPA | Lime (Ca) |  | <6.7 | <67 | 2267 | 1067 |  | 27 |  |  | 493733 | <6.7 | <13.3 | 1067 | 16667 | 73 | <13.3 | 3000 |  |  |  |  | <13.3 | <333 |  | 307 | <13.3 | <53 | <6.7 | <67 |  | <67 | 6.7
EPA | Lime (pebble) |  | <0.2 | <2 | 1135 | 560 |  | 5 |  |  | 495676 | 0.5 | 1 | 832 | 4465 | 16 | <0.3 | 22 |  |  |  |  | 0.5 | <3 |  | 212 | 2 | <2 | <2 | <2 |  | <2 | 2
Barr | Lime (St. Paul) | [5 empty] | nd | 102.1 | [7 empty] | 835.7 | [6 empty] | 27.99
Barr | Lime (WBL) | [5 empty] | nd | 33.55 | [7 empty] | 144.3 | [6 empty] | nd